## Comparison
Temperature [°C] | B [T] (NdFeB) | H [kA/m] (NdFeB) | B [T] (SmCo) | H [kA/m] (SmCo) | B [T] (Ferrite) | H [kA/m] (Ferrite) | B [T] (AlNiCo) | H [kA/m] (AlNiCo)
-40 | 1.23 | 0 |  |  | 0.47 | 0
-40 | 0 | 944 |  |  | 0.2 | 216
-40 |  |  |  |  | 0 | 263
20 | 1.15 | 0 |  |  | 0.45 | 0 | 1.25 | 0
20 | 0 | 877 |  |  | 0 | 302 | 1.25 | 30
20 | [6 empty] | 1.16 | 80
20 | [6 empty] | 0 | 80
120 | 1.01 | 0 |  |  | 0.33 | 0
120 | 0.2 | 600 |  |  | 0 | 239
120 | 0 | 648
100 |  |  | 0.98 | 0
100 |  |  | 0 | 755
400 |  |  | 0.85 | 0
400 |  |  | 0 | 597